## Tool
| Flächen-masse | Abstand | Fugen-anteil | Grundbauteil | Terzband-Mittenfrequenz in Hz
| kg/m² | mm | 1 |  | 50 | 63 | 80 | 100 | 125 | 160 | 200 | 250 | 315 | 400 | 500 | 630 | 800 | 1000 | 1250 | 1600 | 2000 | 2500 | 3150 | 4000 | 5000 | EZW
Eingabewert | 20 | 230 | 0.01 | Schalldämmmaß | 29.71804 | 28.2 | 37.9 | 40.9 | 42.4 | 36.6 | 38.4 | 40.3 | 41.2 | 42.8 | 46.8 | 48.4 | 47.3 | 46.1 | 40.5 | 42.4 | 45.1 | 48 | 52.3 | 55.5 | 58.1 | 46
Maximalwert | 48 | 252 | 0.0163
Minimalwert | 3.4 | 215 | 0
|  |  |  | Verbesserungsmaß | -6.007292 | -4.059738 | -3.907441 | -1.855118 | 1.80301 | 4.812162 | 8.781941 | 13.3723 | 13.39728 | 13.59151 | 13.71207 | 12.33738 | 12.64893 | 12.57817 | 9.825238 | 8.576295 | 8.462082 | 6.993088 | 7.29839 | 8.285474 | 7.799187 | 10
Eingabe in Ordnung |  |  |  | Schalldämmmaß | 23.71075 | 24.14026 | 33.99256 | 39.04488 | 44.20301 | 41.41216 | 47.18194 | 53.6723 | 54.59728 | 56.39151 | 60.51207 | 60.73738 | 59.94893 | 58.67817 | 50.32524 | 50.97629 | 53.56208 | 54.99309 | 59.59839 | 63.78547 | 65.89919 | 56
|  |  | Grundbauteil auswahl: | SHB Ziegel | 29.71804 | 28.2 | 37.9 | 40.9 | 42.4 | 36.6 | 38.4 | 40.3 | 41.2 | 42.8 | 46.8 | 48.4 | 47.3 | 46.1 | 40.5 | 42.4 | 45.1 | 48 | 52.3 | 55.5 | 58.1
Blattschutz-Kennwort: "shb"
|  |  |  | Ergebnismatrix | -42.21248 | -95.12812 | -102.5153 | -28.70874 | -27.19202 | 19.03971 | -15.04426 | -4.65884 | -13.12 | -12.70812 | -25.18881 | -28.35417 | -23.89969 | -29.53181 | -11.05014 | -11.40871 | -20.80387 | 6.778742 | -10.84199 | -25.71276 | -7.600867
[5 empty] | 0.05610091 | -0.01795597 | -0.06392968 | 0.05524283 | 0.1149948 | 0.2013302 | 0.09097393 | 0.08064695 | 0.1057103 | 0.05523679 | 0.04339476 | 0.05396953 | 0.001965309 | -0.09956757 | -0.02228333 | -0.09888153 | -0.07457597 | -0.05479068 | -0.08825824 | -0.0009643504 | -0.001967538
[5 empty] | 0.1646767 | 0.4331121 | 0.456873 | 0.1377212 | 0.1370537 | -0.06026571 | 0.1124239 | 0.08201609 | 0.1107529 | 0.1100271 | 0.1683802 | 0.1761939 | 0.1647063 | 0.195156 | 0.1009062 | 0.10034 | 0.139916 | 0.01207838 | 0.09714503 | 0.1574849 | 0.07006951
[5 empty] | -279.2478 | -818.8287 | -519.4322 | -592.7112 | -482.7221 | -439.3037 | -385.0764 | -244.5497 | -107.0093 | -11.13513 | -69.44697 | -91.24304 | -137.3129 | -78.45481 | -188.737 | -111.5557 | -142.3209 | -146.7867 | -243.7814 | -220.3999 | -67.65813
[5 empty] | 0 | 0 | 0 | 0 | 0 | 0 | 0 | 0 | 0 | 0 | 0 | 0 | 0 | 0 | 0 | 0 | 0 | 0 | 0 | 0 | 0
|  |  |  | Beitrag Bias | -42.21248 | -95.12812 | -102.5153 | -28.70874 | -27.19202 | 19.03971 | -15.04426 | -4.65884 | -13.12 | -12.70812 | -25.18881 | -28.35417 | -23.89969 | -29.53181 | -11.05014 | -11.40871 | -20.80387 | 6.778742 | -10.84199 | -25.71276 | -7.600867
|  |  |  | Beitrag Flächenmasse | 1.122018 | -0.3591195 | -1.278594 | 1.104857 | 2.299896 | 4.026604 | 1.819479 | 1.612939 | 2.114206 | 1.104736 | 0.8678951 | 1.079391 | 0.03930618 | -1.991351 | -0.4456666 | -1.977631 | -1.491519 | -1.095814 | -1.765165 | -0.01928701 | -0.03935076
|  |  |  | Beitrag Abstand | 37.87565 | 99.61579 | 105.0808 | 31.67587 | 31.52236 | -13.86111 | 25.85749 | 18.8637 | 25.47317 | 25.30624 | 38.72746 | 40.52459 | 37.88244 | 44.88588 | 23.20842 | 23.07819 | 32.18068 | 2.778027 | 22.34336 | 36.22152 | 16.11599
|  |  |  | Beitrag Fugenanteil | -2.792478 | -8.188287 | -5.194322 | -5.927112 | -4.827221 | -4.393037 | -3.850764 | -2.445497 | -1.070093 | -0.1113513 | -0.6944697 | -0.9124304 | -1.373129 | -0.7845481 | -1.88737 | -1.115557 | -1.423209 | -1.467867 | -2.437814 | -2.203999 | -0.6765813
|  |  |  | 95% Konfidenz-radius | 4.742995 | 11.19712 | 7.780246 | 6.045186 | 7.513375 | 3.732463 | 3.48532 | 3.393831 | 3.535686 | 4.223322 | 3.2924 | 3.832037 | 3.414377 | 3.66512 | 5.183989 | 7.634511 | 8.248071 | 7.964249 | 7.500028 | 5.018037 | 2.809309
|  |  |  | Bezugskurvendelta | -6
|  |  |  | Bezugskurve |  |  |  | 33 | 36 | 39 | 42 | 45 | 48 | 51 | 52 | 53 | 54 | 55 | 55 | 55 | 55 | 55 | 55
|  |  |  | verschobene Bezugskurve |  |  |  | 27 | 30 | 33 | 36 | 39 | 42 | 45 | 46 | 47 | 48 | 49 | 49 | 49 | 49 | 49 | 49
|  |  |  | Strichlierte Linie |  |  |  | -10 | [14 empty] | -10
anwenden

## Varianten (hidden)
| 50 | 63 | 80 | 100 | 125 | 160 | 200 | 250 | 315 | 400 | 500 | 630 | 800 | 1000 | 1250 | 1600 | 2000 | 2500 | 3150 | 4000 | 5000 | EZW
Verbesserungsmaß - Rechnung | -2.979902 | 4.98321 | 4.823599 | 1.712619 | 4.732008 | 4.219436 | 11.16866 | 14.93296 | 14.85105 | 14.99914 | 16.22915 | 14.98417 | 15.52163 | 16.23871 | 12.01646 | 10.91047 | 11.36066 | 7.888578 | 9.9282 | 11.31377 | 9.063042 | 12
Verbesserungsmaß - Messung | -3.8 | 2.2 | 2.1 | 1.7 | 8.4 | 7.3 | 13.2 | 13.7 | 13.3 | 13.5 | 14.3 | 13.5 | 15.5 | 17.1 | 14.3 | 12.9 | 13 | 8.3 | 10.4 | 12.5 | 9.3 | 12
Schalldämmmaß - Rechnung | 37.8201 | 34.38321 | 32.5236 | 49.81262 | 46.43201 | 55.31944 | 58.16866 | 67.43296 | 69.35105 | 73.49914 | 73.82915 | 75.98417 | 77.72163 | 79.83871 | 77.41646 | 79.51047 | 79.46066 | 79.18858 | 80.1282 | 83.61377 | 82.26304 | 74
Schalldämmmaß - Messung | 37 | 31.6 | 29.8 | 49.8 | 50.1 | 58.4 | 60.2 | 66.2 | 67.8 | 72 | 71.9 | 74.5 | 77.7 | 80.7 | 79.7 | 81.5 | 81.1 | 79.6 | 80.6 | 84.8 | 82.5 | 74
Variantennummer aus Dropdown auswählen
38490058
Blattschutz-Kennwort: "shb"
Parameter aus Zeile | Flächenmasse | Abstand | Fugenanteil
4 | 15 | 245 | 0.007
Ergebnismatrix | -42.21248 | -95.12812 | -102.5153 | -28.70874 | -27.19202 | 19.03971 | -15.04426 | -4.65884 | -13.12 | -12.70812 | -25.18881 | -28.35417 | -23.89969 | -29.53181 | -11.05014 | -11.40871 | -20.80387 | 6.778742 | -10.84199 | -25.71276 | -7.600867
| 0.05610091 | -0.01795597 | -0.06392968 | 0.05524283 | 0.1149948 | 0.2013302 | 0.09097393 | 0.08064695 | 0.1057103 | 0.05523679 | 0.04339476 | 0.05396953 | 0.001965309 | -0.09956757 | -0.02228333 | -0.09888153 | -0.07457597 | -0.05479068 | -0.08825824 | -0.0009643504 | -0.001967538
| 0.1646767 | 0.4331121 | 0.456873 | 0.1377212 | 0.1370537 | -0.06026571 | 0.1124239 | 0.08201609 | 0.1107529 | 0.1100271 | 0.1683802 | 0.1761939 | 0.1647063 | 0.195156 | 0.1009062 | 0.10034 | 0.139916 | 0.01207838 | 0.09714503 | 0.1574849 | 0.07006951
| -279.2478 | -818.8287 | -519.4322 | -592.7112 | -482.7221 | -439.3037 | -385.0764 | -244.5497 | -107.0093 | -11.13513 | -69.44697 | -91.24304 | -137.3129 | -78.45481 | -188.737 | -111.5557 | -142.3209 | -146.7867 | -243.7814 | -220.3999 | -67.65813
| 0 | 0 | 0 | 0 | 0 | 0 | 0 | 0 | 0 | 0 | 0 | 0 | 0 | 0 | 0 | 0 | 0 | 0 | 0 | 0 | 0
Schaldämmmaß - Grundbauteil | 40.8 | 29.4 | 27.7 | 48.1 | 41.7 | 51.1 | 47 | 52.5 | 54.5 | 58.5 | 57.6 | 61 | 62.2 | 63.6 | 65.4 | 68.6 | 68.1 | 71.3 | 70.2 | 72.3 | 73.2
Beitrag Bias | -42.21248 | -95.12812 | -102.5153 | -28.70874 | -27.19202 | 19.03971 | -15.04426 | -4.65884 | -13.12 | -12.70812 | -25.18881 | -28.35417 | -23.89969 | -29.53181 | -11.05014 | -11.40871 | -20.80387 | 6.778742 | -10.84199 | -25.71276 | -7.600867
Beitrag Flächenmasse | 0.8415137 | -0.2693396 | -0.9589452 | 0.8286425 | 1.724922 | 3.019953 | 1.364609 | 1.209704 | 1.585654 | 0.8285518 | 0.6509213 | 0.8095429 | 0.02947964 | -1.493514 | -0.3342499 | -1.483223 | -1.11864 | -0.8218602 | -1.323874 | -0.01446526 | -0.02951307
Beitrag Abstand | 40.3458 | 106.1125 | 111.9339 | 33.74169 | 33.57816 | -14.7651 | 27.54385 | 20.09394 | 27.13446 | 26.95665 | 41.25316 | 43.1675 | 40.35304 | 47.81322 | 24.72201 | 24.58329 | 34.27942 | 2.959203 | 23.80053 | 38.5838 | 17.16703
Beitrag Fugenanteil | -1.954735 | -5.731801 | -3.636025 | -4.148978 | -3.379055 | -3.075126 | -2.695535 | -1.711848 | -0.7490651 | -0.07794588 | -0.4861288 | -0.6387013 | -0.9611905 | -0.5491837 | -1.321159 | -0.7808901 | -0.9962465 | -1.027507 | -1.70647 | -1.542799 | -0.4736069
95% Konfidenz | 4.559447 | 9.34598 | 7.139597 | 5.107892 | 6.507364 | 3.46885 | 3.581956 | 3.114944 | 2.932476 | 3.469149 | 2.838368 | 3.156774 | 3.085693 | 3.525974 | 4.261954 | 5.683208 | 5.282583 | 5.953656 | 5.898161 | 4.174999 | 2.436658 | 2.679302

## Drop_downs (hidden)
| 50 | 63 | 80 | 100 | 125 | 160 | 200 | 250 | 315 | 400 | 500 | 630 | 800 | 1000 | 1250 | 1600 | 2000 | 2500 | 3150 | 4000 | 5000
Grundwand auswählen
SHB Beton | 45.9 | 37.6 | 39 | 50.2 | 47.1 | 49.7 | 48.4 | 52.2 | 54.8 | 58.4 | 58.7 | 62.8 | 62.6 | 64.8 | 66.2 | 69.2 | 70.2 | 71.2 | 73.5 | 77 | 79.1
SHB Ziegel | 29.71804 | 28.2 | 37.9 | 40.9 | 42.4 | 36.6 | 38.4 | 40.3 | 41.2 | 42.8 | 46.8 | 48.4 | 47.3 | 46.1 | 40.5 | 42.4 | 45.1 | 48 | 52.3 | 55.5 | 58.1

## Messungen (hidden)
|  |  |  | Schalldämmmaß_Grundbauteil | [25 empty] | Lösungsvektor y: Verbesserungsmaß | [20 empty] | Vorhersage_Verbesserungsmaß
|  |  |  | dB | [22 empty] | Flächenmasse | Abstand | Fugenanteil | dB
Variantennummer | Zeile | Grundbauteilnummer | Zeile | 50 | 63 | 80 | 100 | 125 | 160 | 200 | 250 | 315 | 400 | 500 | 630 | 800 | 1000 | 1250 | 1600 | 2000 | 2500 | 3150 | 4000 | 5000 | EZW_Grundbauteil | EZW_Konstruktion | kg/m2 | m | 1 | 50 | 63 | 80 | 100 | 125 | 160 | 200 | 250 | 315 | 400 | 500 | 630 | 800 | 1000 | 1250 | 1600 | 2000 | 2500 | 3150 | 4000 | 5000 | EZW
38490055 | 5 | 38490053 | 3 | 40.8 | 29.4 | 27.7 | 48.1 | 41.7 | 51.1 | 47 | 52.5 | 54.5 | 58.5 | 57.6 | 61 | 62.2 | 63.6 | 65.4 | 68.6 | 68.1 | 71.3 | 70.2 | 72.3 | 73.2 | 62 | 73 | 15 | 245 | 0.007 | -0.7 | 4.1 | 6.2 | 1.4 | 5.9 | 3 | 8.8 | 15.7 | 13.9 | 15.6 | 16.3 | 15.3 | 16.2 | 17.1 | 13.3 | 10.6 | 10.8 | 7.2 | 9.3 | 12.2 | 10.1 | 11
38490056 | 6 | 38490053 | 3 | 40.8 | 29.4 | 27.7 | 48.1 | 41.7 | 51.1 | 47 | 52.5 | 54.5 | 58.5 | 57.6 | 61 | 62.2 | 63.6 | 65.4 | 68.6 | 68.1 | 71.3 | 70.2 | 72.3 | 73.2 | 62 | 76 | 15 | 245 | 0 | 3.8 | 15.5 | 9 | 4.1 | 5.9 | 7.5 | 16.7 | 19.6 | 18.8 | 18.1 | 18.5 | 16.9 | 17.9 | 19 | 15.7 | 14.1 | 12.8 | 7.4 | 9.4 | 13.4 | 10.3 | 14
38490057 | 7 | 38490053 | 3 | 40.8 | 29.4 | 27.7 | 48.1 | 41.7 | 51.1 | 47 | 52.5 | 54.5 | 58.5 | 57.6 | 61 | 62.2 | 63.6 | 65.4 | 68.6 | 68.1 | 71.3 | 70.2 | 72.3 | 73.2 | 62 | 75 | 15 | 245 | 0 | -2.5 | 5.7 | 7.5 | 4.4 | 8.9 | 5.7 | 12 | 15.5 | 14.2 | 15 | 16.3 | 15 | 16.4 | 17.8 | 14.9 | 12.7 | 11.2 | 6.6 | 9.3 | 12.4 | 9.8 | 13
38490058 | 8 | 38490053 | 3 | 40.8 | 29.4 | 27.7 | 48.1 | 41.7 | 51.1 | 47 | 52.5 | 54.5 | 58.5 | 57.6 | 61 | 62.2 | 63.6 | 65.4 | 68.6 | 68.1 | 71.3 | 70.2 | 72.3 | 73.2 | 62 | 74 | 15 | 245 | 0.007 | -3.8 | 2.2 | 2.1 | 1.7 | 8.4 | 7.3 | 13.2 | 13.7 | 13.3 | 13.5 | 14.3 | 13.5 | 15.5 | 17.1 | 14.3 | 12.9 | 13 | 8.3 | 10.4 | 12.5 | 9.3 | 12
38490059 | 9 | 38490053 | 3 | 40.8 | 29.4 | 27.7 | 48.1 | 41.7 | 51.1 | 47 | 52.5 | 54.5 | 58.5 | 57.6 | 61 | 62.2 | 63.6 | 65.4 | 68.6 | 68.1 | 71.3 | 70.2 | 72.3 | 73.2 | 62 | 76 | 15 | 245 | 0 | -0.6 | 14.4 | 8.5 | 0.6 | 1 | 10.6 | 18.6 | 20.7 | 18.6 | 18.2 | 19.6 | 17.9 | 17.8 | 18.8 | 17.7 | 15.3 | 14.6 | 8.8 | 10.5 | 13.4 | 9.3 | 14
38490060 | 10 | 38490053 | 3 | 40.8 | 29.4 | 27.7 | 48.1 | 41.7 | 51.1 | 47 | 52.5 | 54.5 | 58.5 | 57.6 | 61 | 62.2 | 63.6 | 65.4 | 68.6 | 68.1 | 71.3 | 70.2 | 72.3 | 73.2 | 62 | 74 | 15 | 245 | 0.007 | -1.7 | 4.4 | 7.1 | 2.5 | 7.9 | 5.2 | 11.2 | 14.6 | 13.2 | 14.2 | 15.5 | 14.9 | 15.2 | 17.1 | 14.3 | 12.3 | 12.8 | 8 | 9.7 | 12.6 | 10.1 | 12
38490061 | 11 | 38490053 | 3 | 40.8 | 29.4 | 27.7 | 48.1 | 41.7 | 51.1 | 47 | 52.5 | 54.5 | 58.5 | 57.6 | 61 | 62.2 | 63.6 | 65.4 | 68.6 | 68.1 | 71.3 | 70.2 | 72.3 | 73.2 | 62 | 76 | 15 | 245 | 0 | -3.5 | 12.2 | 10 | 4.2 | 7.7 | 4.8 | 13.6 | 18.3 | 18.1 | 16.2 | 17.9 | 16.1 | 16.9 | 17.8 | 14.9 | 13.2 | 14.4 | 8.7 | 10.4 | 13.2 | 9.9 | 14
38490062 | 12 | 38490053 | 3 | 40.8 | 29.4 | 27.7 | 48.1 | 41.7 | 51.1 | 47 | 52.5 | 54.5 | 58.5 | 57.6 | 61 | 62.2 | 63.6 | 65.4 | 68.6 | 68.1 | 71.3 | 70.2 | 72.3 | 73.2 | 62 | 77 | 15 | 245 | 0 | 0.6 | 15.4 | 10 | 6.9 | 11 | 7.4 | 16.6 | 19.6 | 18 | 16.9 | 18.1 | 16.4 | 17.8 | 18.6 | 15.5 | 14.3 | 14.2 | 8.5 | 10.1 | 13.1 | 9.8 | 15
38490063 | 13 | 38490053 | 3 | 40.8 | 29.4 | 27.7 | 48.1 | 41.7 | 51.1 | 47 | 52.5 | 54.5 | 58.5 | 57.6 | 61 | 62.2 | 63.6 | 65.4 | 68.6 | 68.1 | 71.3 | 70.2 | 72.3 | 73.2 | 62 | 75 | 15 | 245 | 0 | -0.8 | 9.2 | 6.4 | 4.7 | 10.1 | 6.2 | 12.6 | 15.2 | 14.1 | 14.1 | 16 | 15.9 | 15.9 | 18 | 14.5 | 12.9 | 12.6 | 7.7 | 9.5 | 12.4 | 9.3 | 13
38490064 | 14 | 38490053 | 3 | 40.8 | 29.4 | 27.7 | 48.1 | 41.7 | 51.1 | 47 | 52.5 | 54.5 | 58.5 | 57.6 | 61 | 62.2 | 63.6 | 65.4 | 68.6 | 68.1 | 71.3 | 70.2 | 72.3 | 73.2 | 62 | 73 | 7.5 | 245 | 0.007 | -1.4 | 5.4 | 7.2 | 4 | 6 | 4.5 | 9.5 | 12.8 | 12.7 | 13.1 | 15.1 | 14.9 | 15.4 | 15.7 | 9 | 10 | 11 | 9.7 | 13.8 | 12.1 | 9.3 | 11
38490065 | 15 | 38490053 | 3 | 40.8 | 29.4 | 27.7 | 48.1 | 41.7 | 51.1 | 47 | 52.5 | 54.5 | 58.5 | 57.6 | 61 | 62.2 | 63.6 | 65.4 | 68.6 | 68.1 | 71.3 | 70.2 | 72.3 | 73.2 | 62 | 74 | 7.5 | 245 | 0.007 | -3.9 | 11.4 | 11.9 | 7.3 | 5.3 | 2.8 | 12.1 | 14.5 | 14.8 | 14.6 | 16.9 | 15.9 | 16.6 | 15.9 | 9.4 | 10.3 | 11.8 | 10.4 | 14.5 | 12.5 | 9 | 12
38490066 | 16 | 38490053 | 3 | 40.8 | 29.4 | 27.7 | 48.1 | 41.7 | 51.1 | 47 | 52.5 | 54.5 | 58.5 | 57.6 | 61 | 62.2 | 63.6 | 65.4 | 68.6 | 68.1 | 71.3 | 70.2 | 72.3 | 73.2 | 62 | 75 | 7.5 | 245 | 0 | -3.8 | 13.5 | 10.7 | 8.3 | 7.3 | 4.7 | 12.8 | 15.6 | 14.9 | 15.8 | 17.7 | 15.3 | 16.2 | 16.3 | 10.8 | 10.8 | 11.3 | 10.1 | 14.2 | 12.5 | 8.9 | 13
38490067 | 17 | 38490053 | 3 | 40.8 | 29.4 | 27.7 | 48.1 | 41.7 | 51.1 | 47 | 52.5 | 54.5 | 58.5 | 57.6 | 61 | 62.2 | 63.6 | 65.4 | 68.6 | 68.1 | 71.3 | 70.2 | 72.3 | 73.2 | 62 | 73 | 7.5 | 245 | 0 | -1.8 | 7.4 | 6.1 | 4.7 | 6.2 | 4.3 | 10.6 | 13.5 | 13.4 | 12.8 | 15.3 | 14.6 | 15.6 | 16 | 10 | 10.1 | 10.7 | 9.3 | 13.6 | 12 | 8.6 | 11
38490068 | 18 | 38490053 | 3 | 40.8 | 29.4 | 27.7 | 48.1 | 41.7 | 51.1 | 47 | 52.5 | 54.5 | 58.5 | 57.6 | 61 | 62.2 | 63.6 | 65.4 | 68.6 | 68.1 | 71.3 | 70.2 | 72.3 | 73.2 | 62 | 72 | 48 | 245 | 0.007 | -3.1 | 3.5 | 4.7 | 2.3 | 6.1 | 5.5 | 11.7 | 15.8 | 18 | 15.6 | 16.5 | 16.4 | 13.3 | 10.9 | 7.8 | 4.6 | 7 | 3.1 | 6.4 | 9.3 | 9.4 | 10
38490069 | 19 | 38490053 | 3 | 40.8 | 29.4 | 27.7 | 48.1 | 41.7 | 51.1 | 47 | 52.5 | 54.5 | 58.5 | 57.6 | 61 | 62.2 | 63.6 | 65.4 | 68.6 | 68.1 | 71.3 | 70.2 | 72.3 | 73.2 | 62 | 73 | 48 | 245 | 0.007 | -3.4 | 5.2 | 3.4 | 2.7 | 6.5 | 7.8 | 14.1 | 18.5 | 21 | 16 | 18.1 | 17 | 14 | 11.8 | 8.3 | 4.8 | 7.5 | 4.1 | 7.2 | 10 | 9.5 | 11
38490070 | 20 | 38490053 | 3 | 40.8 | 29.4 | 27.7 | 48.1 | 41.7 | 51.1 | 47 | 52.5 | 54.5 | 58.5 | 57.6 | 61 | 62.2 | 63.6 | 65.4 | 68.6 | 68.1 | 71.3 | 70.2 | 72.3 | 73.2 | 62 | 77 | 48 | 245 | 0 | 4.4 | 14.6 | 11.5 | 11.1 | 14.1 | 15.2 | 18.5 | 19.1 | 20.1 | 16.1 | 17.2 | 18 | 19 | 13 | 12 | 6.9 | 11 | 8.6 | 12.4 | 15.1 | 10.6 | 15
38490071 | 21 | 38490053 | 3 | 40.8 | 29.4 | 27.7 | 48.1 | 41.7 | 51.1 | 47 | 52.5 | 54.5 | 58.5 | 57.6 | 61 | 62.2 | 63.6 | 65.4 | 68.6 | 68.1 | 71.3 | 70.2 | 72.3 | 73.2 | 62 | 75 | 48 | 245 | 0 | -1.1 | 10.2 | 7.8 | 6.9 | 11.4 | 11.9 | 16.2 | 17.1 | 17.2 | 15.4 | 16.4 | 16.5 | 15.8 | 12 | 10.5 | 6.3 | 9.3 | 5.9 | 10 | 12.9 | 9.4 | 13
38490031 | 24 | 38490029 | 23 | 45.9 | 37.6 | 39 | 50.2 | 47.1 | 49.7 | 48.4 | 52.2 | 54.8 | 58.4 | 58.7 | 62.8 | 62.6 | 64.8 | 66.2 | 69.2 | 70.2 | 71.2 | 73.5 | 77 | 79.1 | 63 | 70 | 3.4 | 215 | 0 | -9.6 | -13.1 | -9.6 | -4.5 | 3.1 | 3 | 8.6 | 12 | 11 | 11.5 | 10 | 5.6 | 7.4 | 7.5 | 8.6 | 6.2 | 5.8 | 5.8 | 5.2 | 4.2 | 5.4 | 7
38490032 | 25 | 38490029 | 23 | 45.9 | 37.6 | 39 | 50.2 | 47.1 | 49.7 | 48.4 | 52.2 | 54.8 | 58.4 | 58.7 | 62.8 | 62.6 | 64.8 | 66.2 | 69.2 | 70.2 | 71.2 | 73.5 | 77 | 79.1 | 63 | 71 | 3.4 | 215 | 0 | -8.4 | -11.9 | -7.1 | -3.5 | 2.1 | 5.1 | 8.7 | 12.6 | 10.7 | 12.1 | 10.3 | 6.9 | 8.5 | 9.2 | 9.3 | 7.3 | 7.3 | 7.1 | 7.4 | 7.2 | 6.3 | 8
38490033 | 26 | 38490029 | 23 | 45.9 | 37.6 | 39 | 50.2 | 47.1 | 49.7 | 48.4 | 52.2 | 54.8 | 58.4 | 58.7 | 62.8 | 62.6 | 64.8 | 66.2 | 69.2 | 70.2 | 71.2 | 73.5 | 77 | 79.1 | 63 | 69 | 5.8 | 215 | 0 | -7 | -9.2 | -11.6 | -3.6 | 3.9 | 8.9 | 7.5 | 11.8 | 9.9 | 7.7 | 8.4 | 7 | 9.3 | 8.9 | 5.1 | 1 | -0.5 | -0.6 | 0.1 | 0.3 | 3.5 | 6
38490034 | 27 | 38490029 | 23 | 45.9 | 37.6 | 39 | 50.2 | 47.1 | 49.7 | 48.4 | 52.2 | 54.8 | 58.4 | 58.7 | 62.8 | 62.6 | 64.8 | 66.2 | 69.2 | 70.2 | 71.2 | 73.5 | 77 | 79.1 | 63 | 70 | 5.8 | 215 | 0 | -7.4 | -9.7 | -12.4 | -1.3 | 3.6 | 7.8 | 7 | 11.4 | 9.1 | 7 | 8.1 | 6.6 | 8.9 | 8.7 | 5.4 | 1.8 | 0.6 | 1.1 | 1.8 | 3.4 | 4.8 | 7
38490035 | 28 | 38490029 | 23 | 45.9 | 37.6 | 39 | 50.2 | 47.1 | 49.7 | 48.4 | 52.2 | 54.8 | 58.4 | 58.7 | 62.8 | 62.6 | 64.8 | 66.2 | 69.2 | 70.2 | 71.2 | 73.5 | 77 | 79.1 | 63 | 72 | 7.5 | 215 | 0.006 | -7.2 | -8 | -9.9 | -2.5 | -1.1 | 5.4 | 7.7 | 14.1 | 11.8 | 12.4 | 12.3 | 10.8 | 12.4 | 12 | 10.7 | 9.9 | 10.6 | 12.4 | 11.6 | 8.6 | 8 | 9
38490036 | 29 | 38490029 | 23 | 45.9 | 37.6 | 39 | 50.2 | 47.1 | 49.7 | 48.4 | 52.2 | 54.8 | 58.4 | 58.7 | 62.8 | 62.6 | 64.8 | 66.2 | 69.2 | 70.2 | 71.2 | 73.5 | 77 | 79.1 | 63 | 74 | 7.5 | 215 | 0 | -7.7 | 2.7 | -1.3 | 0.9 | 1.5 | 8.5 | 9.9 | 15.3 | 13.2 | 12.5 | 12.3 | 10.8 | 13 | 13 | 12 | 11.8 | 12.3 | 13.2 | 12.5 | 9.1 | 8.3 | 11
38490037 | 30 | 38490029 | 23 | 45.9 | 37.6 | 39 | 50.2 | 47.1 | 49.7 | 48.4 | 52.2 | 54.8 | 58.4 | 58.7 | 62.8 | 62.6 | 64.8 | 66.2 | 69.2 | 70.2 | 71.2 | 73.5 | 77 | 79.1 | 63 | 73 | 7.5 | 215 | 0 | -4.7 | -1.1 | -4.3 | 2.2 | -0.1 | 8.1 | 10.9 | 14.9 | 11.9 | 12.7 | 12.1 | 10.9 | 11.9 | 11.1 | 11.2 | 11 | 10.8 | 12.4 | 11.9 | 8.8 | 8.2 | 10
38490038 | 31 | 38490029 | 23 | 45.9 | 37.6 | 39 | 50.2 | 47.1 | 49.7 | 48.4 | 52.2 | 54.8 | 58.4 | 58.7 | 62.8 | 62.6 | 64.8 | 66.2 | 69.2 | 70.2 | 71.2 | 73.5 | 77 | 79.1 | 63 | 72 | 7.5 | 215 | 0 | -6.9 | -5.3 | -8 | -0.7 | -0.3 | 6.2 | 8.4 | 14 | 11.2 | 11.4 | 11.6 | 10.6 | 10.8 | 11.1 | 10.2 | 9.5 | 10 | 11.9 | 11.5 | 8.7 | 8.2 | 9
38490039 | 32 | 38490029 | 23 | 45.9 | 37.6 | 39 | 50.2 | 47.1 | 49.7 | 48.4 | 52.2 | 54.8 | 58.4 | 58.7 | 62.8 | 62.6 | 64.8 | 66.2 | 69.2 | 70.2 | 71.2 | 73.5 | 77 | 79.1 | 63 | 73 | 7.5 | 215 | 0 | -6.3 | -5.6 | -7 | 2.5 | 4.7 | 7.7 | 9.5 | 15.1 | 10.3 | 9.9 | 10.3 | 10.1 | 11.7 | 10.6 | 9 | 7.3 | 7.7 | 8.2 | 10.2 | 9.2 | 9 | 10
38490041 | 34 | 38490029 | 23 | 45.9 | 37.6 | 39 | 50.2 | 47.1 | 49.7 | 48.4 | 52.2 | 54.8 | 58.4 | 58.7 | 62.8 | 62.6 | 64.8 | 66.2 | 69.2 | 70.2 | 71.2 | 73.5 | 77 | 79.1 | 63 | 73 | 7.5 | 215 | 0 | -8.2 | -3.4 | -6.3 | 2.6 | 3.5 | 8.6 | 10.1 | 13.2 | 10.7 | 9.7 | 10.4 | 10.1 | 11.3 | 12 | 11.5 | 10.8 | 11.4 | 12.9 | 12.4 | 9.4 | 9.2 | 10
38490042 | 35 | 38490029 | 23 | 45.9 | 37.6 | 39 | 50.2 | 47.1 | 49.7 | 48.4 | 52.2 | 54.8 | 58.4 | 58.7 | 62.8 | 62.6 | 64.8 | 66.2 | 69.2 | 70.2 | 71.2 | 73.5 | 77 | 79.1 | 63 | 73 | 7.5 | 215 | 0 | -8.8 | 3.2 | 0.4 | 4.9 | 3.5 | 8.6 | 9.4 | 13.1 | 10.8 | 10 | 10.3 | 10 | 11 | 11.6 | 11.6 | 11.3 | 11.8 | 13.5 | 12.9 | 9.6 | 8.9 | 10
38490043 | 36 | 38490029 | 23 | 45.9 | 37.6 | 39 | 50.2 | 47.1 | 49.7 | 48.4 | 52.2 | 54.8 | 58.4 | 58.7 | 62.8 | 62.6 | 64.8 | 66.2 | 69.2 | 70.2 | 71.2 | 73.5 | 77 | 79.1 | 63 | 73 | 7.5 | 215 | 0 | -8.5 | 5.8 | 1.7 | 6.8 | 2.7 | 8.9 | 9.4 | 12.2 | 10.5 | 10 | 10.3 | 9.5 | 11.2 | 12.2 | 12.5 | 12.5 | 12.9 | 13.8 | 12.9 | 9.7 | 9 | 10
38490044 | 37 | 38490029 | 23 | 45.9 | 37.6 | 39 | 50.2 | 47.1 | 49.7 | 48.4 | 52.2 | 54.8 | 58.4 | 58.7 | 62.8 | 62.6 | 64.8 | 66.2 | 69.2 | 70.2 | 71.2 | 73.5 | 77 | 79.1 | 63 | 72 | 7.5 | 215 | 0 | -7.8 | -6.4 | -6.6 | 0.3 | 5.4 | 8.5 | 9.4 | 11.7 | 9.6 | 9.4 | 9.3 | 9.6 | 11.3 | 10.9 | 8.1 | 7.9 | 7.7 | 8.1 | 10.3 | 9.2 | 8.5 | 9
38490045 | 38 | 38490029 | 23 | 45.9 | 37.6 | 39 | 50.2 | 47.1 | 49.7 | 48.4 | 52.2 | 54.8 | 58.4 | 58.7 | 62.8 | 62.6 | 64.8 | 66.2 | 69.2 | 70.2 | 71.2 | 73.5 | 77 | 79.1 | 63 | 72 | 7.5 | 215 | 0.006 | -5.6 | -7.5 | -10.4 | -4.8 | 1.2 | 5.8 | 8.5 | 11.3 | 12.2 | 11.9 | 11.6 | 10.8 | 12.6 | 11.6 | 10 | 9.1 | 8.4 | 8.4 | 9.4 | 6.3 | 5.8 | 9
38490046 | 39 | 38490029 | 23 | 45.9 | 37.6 | 39 | 50.2 | 47.1 | 49.7 | 48.4 | 52.2 | 54.8 | 58.4 | 58.7 | 62.8 | 62.6 | 64.8 | 66.2 | 69.2 | 70.2 | 71.2 | 73.5 | 77 | 79.1 | 63 | 72 | 7.5 | 215 | 0 | -7 | 2.4 | -3 | 2.6 | -2.9 | 5.9 | 9.4 | 10.8 | 11.6 | 11.8 | 11.2 | 9.8 | 12 | 12.3 | 10.5 | 9.5 | 8.7 | 8.6 | 9.6 | 8 | 7.5 | 9
38490047 | 40 | 38490029 | 23 | 45.9 | 37.6 | 39 | 50.2 | 47.1 | 49.7 | 48.4 | 52.2 | 54.8 | 58.4 | 58.7 | 62.8 | 62.6 | 64.8 | 66.2 | 69.2 | 70.2 | 71.2 | 73.5 | 77 | 79.1 | 63 | 72 | 7.5 | 215 | 0.006 | -5.3 | -5.2 | -9 | -2.5 | -1.4 | 4 | 8.7 | 12.7 | 12 | 12.3 | 12.3 | 10.1 | 11.9 | 11.9 | 9.8 | 9 | 9.2 | 9.4 | 10.4 | 7.8 | 7.3 | 9
38490048 | 41 | 38490029 | 23 | 45.9 | 37.6 | 39 | 50.2 | 47.1 | 49.7 | 48.4 | 52.2 | 54.8 | 58.4 | 58.7 | 62.8 | 62.6 | 64.8 | 66.2 | 69.2 | 70.2 | 71.2 | 73.5 | 77 | 79.1 | 63 | 73 | 7.5 | 215 | 0 | -9 | 2.3 | -4.3 | 5.7 | 1 | 5.3 | 9.6 | 13 | 12.8 | 11.6 | 11.1 | 10.3 | 11.3 | 12.2 | 10.3 | 9.9 | 9.7 | 9.9 | 10.3 | 7.5 | 7 | 10
38490049 | 42 | 38490029 | 23 | 45.9 | 37.6 | 39 | 50.2 | 47.1 | 49.7 | 48.4 | 52.2 | 54.8 | 58.4 | 58.7 | 62.8 | 62.6 | 64.8 | 66.2 | 69.2 | 70.2 | 71.2 | 73.5 | 77 | 79.1 | 63 | 72 | 15 | 215 | 0.007 | -4.6 | -3.6 | -3.3 | -1.8 | -0.3 | 4.6 | 7 | 12.4 | 12.5 | 11.7 | 12.6 | 10.4 | 11.8 | 12.6 | 10.7 | 9.4 | 8.2 | 5.1 | 4.8 | 7.2 | 7.3 | 9
38490050 | 43 | 38490029 | 23 | 45.9 | 37.6 | 39 | 50.2 | 47.1 | 49.7 | 48.4 | 52.2 | 54.8 | 58.4 | 58.7 | 62.8 | 62.6 | 64.8 | 66.2 | 69.2 | 70.2 | 71.2 | 73.5 | 77 | 79.1 | 63 | 74 | 15 | 215 | 0 | -2.3 | 6.9 | -0.7 | 6 | 0.8 | 10.4 | 10.3 | 16.1 | 12.8 | 13.1 | 13.2 | 11.1 | 12.8 | 13.4 | 11.3 | 9.8 | 8.7 | 5.7 | 5.1 | 8 | 6.5 | 11
38490051 | 44 | 38490029 | 23 | 45.9 | 37.6 | 39 | 50.2 | 47.1 | 49.7 | 48.4 | 52.2 | 54.8 | 58.4 | 58.7 | 62.8 | 62.6 | 64.8 | 66.2 | 69.2 | 70.2 | 71.2 | 73.5 | 77 | 79.1 | 63 | 72 | 48 | 252 | 0.0163 | -5.4 | -4.8 | -7 | -2.9 | -1.3 | 7.3 | 9 | 15 | 17 | 16.3 | 15.7 | 13.8 | 12.8 | 10.9 | 8.8 | 4.9 | 7.4 | 5.4 | 1.9 | 6.7 | 7 | 9
38490052 | 45 | 38490029 | 23 | 45.9 | 37.6 | 39 | 50.2 | 47.1 | 49.7 | 48.4 | 52.2 | 54.8 | 58.4 | 58.7 | 62.8 | 62.6 | 64.8 | 66.2 | 69.2 | 70.2 | 71.2 | 73.5 | 77 | 79.1 | 63 | 78 | 48 | 252 | 0 | 1.3 | 5 | 0.2 | 8.9 | 8.3 | 17.5 | 14.7 | 18.2 | 17.8 | 15.6 | 18.5 | 16.5 | 16.9 | 13.2 | 13.3 | 7.1 | 11.4 | 11.4 | 9.4 | 11.4 | 8.4 | 15
38490076 | 48 | 38490072 | 47 | 41 | 27.4 | 30.1 | 50.3 | 44.3 | 51.4 | 45 | 51.9 | 55.5 | 58.2 | 58.3 | 61.9 | 62.8 | 63.3 | 66.3 | 67.9 | 70 | 70.5 | 71.2 | 72.6 | 75.9 | 62 | 75 | 30.5 | 227 | 0.007 | -5 | -0.7 | -1.7 | -0.6 | 9.6 | 9.1 | 13.2 | 16.7 | 13.8 | 15.6 | 15.2 | 13.8 | 13.9 | 13.9 | 12.6 | 11.4 | 7.1 | 5.4 | 5.4 | 10.7 | 9.1 | 13
38490077 | 49 | 38490072 | 47 | 41 | 27.4 | 30.1 | 50.3 | 44.3 | 51.4 | 45 | 51.9 | 55.5 | 58.2 | 58.3 | 61.9 | 62.8 | 63.3 | 66.3 | 67.9 | 70 | 70.5 | 71.2 | 72.6 | 75.9 | 62 | 76 | 30.5 | 227 | 0 | 0.6 | 2.5 | -0.2 | 4.7 | 14.1 | 12.6 | 14.4 | 17.2 | 14.2 | 15.7 | 15.7 | 14.4 | 14.5 | 13.6 | 13 | 12.1 | 9 | 9.5 | 10 | 12.4 | 8.2 | 14
38490078 | 50 | 38490072 | 47 | 41 | 27.4 | 30.1 | 50.3 | 44.3 | 51.4 | 45 | 51.9 | 55.5 | 58.2 | 58.3 | 61.9 | 62.8 | 63.3 | 66.3 | 67.9 | 70 | 70.5 | 71.2 | 72.6 | 75.9 | 62 | 77 | 30.5 | 227 | 0 | 0.7 | 3.2 | 0.8 | 5.6 | 14.7 | 14.1 | 15.3 | 18.4 | 16.1 | 17.1 | 17.4 | 15.6 | 15.3 | 14.1 | 13.5 | 12.6 | 9.5 | 9.8 | 10.7 | 12.9 | 8.2 | 15
38490079 | 51 | 38490072 | 47 | 41 | 27.4 | 30.1 | 50.3 | 44.3 | 51.4 | 45 | 51.9 | 55.5 | 58.2 | 58.3 | 61.9 | 62.8 | 63.3 | 66.3 | 67.9 | 70 | 70.5 | 71.2 | 72.6 | 75.9 | 62 | 75 | 30.5 | 227 | 0.007 | -7.1 | -1.8 | -1.1 | 0.1 | 8.7 | 10.4 | 14.4 | 16.4 | 16.3 | 17.8 | 17.1 | 15.3 | 14.7 | 13.9 | 13.2 | 12.2 | 7.8 | 5.8 | 5.8 | 10.1 | 7.1 | 13